## StrainRate_0.001
0.019007 | 3.705444
0.03752433 | 7.596051
0.04987547 | 10.37506
0.06834602 | 12.87616
0.08559831 | 15.59958
0.1069082 | 20.51842
0.1222863 | 22.18582
0.1423125 | 25.38168
0.1608111 | 28.71648
0.1793003 | 31.77339
0.1977709 | 34.27449
0.2162882 | 38.1651
0.2347682 | 40.9441
0.2532855 | 44.83471
0.2705284 | 47.28023
0.2902416 | 50.28156
0.307492 | 52.9494
0.3271864 | 55.39493
0.3456813 | 58.61857
0.3641533 | 61.16136
0.3826355 | 64.00984
0.4011061 | 66.51095
0.419586 | 69.28995
0.4380659 | 72.06895
0.4565645 | 75.40376
0.4750257 | 77.62696
0.4935056 | 80.40597
0.5119949 | 83.46287
0.5304748 | 86.24188
0.5489734 | 89.57668
0.567444 | 92.07779
0.5859239 | 94.85679
0.6044132 | 97.9137
0.6228931 | 100.6927
0.6413824 | 103.7496
0.6598529 | 106.2507
0.6783235 | 108.7518
0.6967847 | 110.975
0.7152833 | 114.3098
0.7337632 | 117.0888
0.7522057 | 118.7562
0.7706762 | 121.2573
0.7891468 | 123.7584
0.8076174 | 126.2595
0.8260598 | 127.9269
0.8445117 | 129.8722
0.8629916 | 132.6513
0.8814341 | 134.3187
0.8998672 | 135.7082
0.918319 | 137.6535
0.9367335 | 138.4872
0.9551759 | 140.1546
0.9736091 | 141.5441
0.9920328 | 142.6557
1.010429 | 142.9336
1.028862 | 144.3231
1.047276 | 145.1568
1.06569 | 145.9905
1.084105 | 146.8242
1.102491 | 146.8242
1.120878 | 146.8242
1.139264 | 146.8242
1.15765 | 146.8242
1.176037 | 146.8242
1.194423 | 146.8242
1.212809 | 146.8242
1.231196 | 146.8242
1.249582 | 146.8242
1.267959 | 146.5463
1.286289 | 144.8789
1.304657 | 144.3231
1.323024 | 143.7673
1.341373 | 142.6557
1.35975 | 142.3778
1.37809 | 140.9883
1.396429 | 139.5988
1.414778 | 138.4872
1.433118 | 137.0977
1.451457 | 135.7082
1.469816 | 134.8745
1.488146 | 133.2071
1.506504 | 132.3734
1.524844 | 130.9838
1.543165 | 129.0385
1.561504 | 127.649
1.579853 | 126.5374
1.598165 | 124.3142
1.616495 | 122.6468
1.634844 | 121.5352

## StrainRate_0.01
0.02071496 | 3.974628
0.03311502 | 8.206931
0.0515502 | 9.657464
0.07004386 | 12.84485
0.08729588 | 15.56037
0.1086055 | 20.46945
0.1255295 | 22.54595
0.1440092 | 25.31649
0.1625075 | 28.64282
0.1809965 | 31.69126
0.1994667 | 34.18391
0.2179838 | 38.06603
0.2364634 | 40.83657
0.2549805 | 44.7187
0.2722231 | 47.15632
0.291936 | 50.14862
0.3092198 | 53.80899
0.3302033 | 58.13463
0.3459634 | 62.0458
0.3659799 | 64.95459
0.384525 | 69.6704
0.3782092 | 64.11529
0.4042304 | 72.44038
0.4199708 | 75.76798
0.4412383 | 79.42652
0.4585184 | 82.97574
0.476998 | 85.74628
0.4893864 | 89.63121
0.4954121 | 86.57154
0.5077911 | 90.17858
0.5262708 | 92.94912
0.5447504 | 95.71966
0.5632394 | 98.7681
0.5817284 | 101.8165
0.6002267 | 105.1429
0.618725 | 108.4692
0.637214 | 111.5176
0.6557124 | 114.844
0.6742294 | 118.7261
0.692709 | 121.4966
0.7112074 | 124.823
0.729687 | 127.5935
0.748176 | 130.6419
0.7666556 | 133.4125
0.7851446 | 136.4609
0.8036429 | 139.7873
0.8221226 | 142.5578
0.8406022 | 145.3283
0.8590818 | 148.0989
0.8775521 | 150.5915
0.896013 | 152.8063
0.9144739 | 155.021
0.9329442 | 157.5137
0.9514051 | 159.7284
0.969838 | 161.1095
0.9883082 | 163.6021
1.00675 | 165.2611
1.025193 | 166.92
1.043635 | 168.579
1.062068 | 169.96
1.08051 | 171.619
1.098943 | 173.0001
1.117366 | 174.1032
1.135771 | 174.6506
1.154194 | 175.7538
1.172599 | 176.3011
1.191023 | 177.4043
1.209446 | 178.5075
1.227842 | 178.7769
1.246237 | 179.0464
1.264661 | 180.1496
1.283056 | 180.419
1.301442 | 180.4106
1.319837 | 180.6801
1.338261 | 181.7833
1.356684 | 182.8864
1.37507 | 182.878
1.393457 | 182.8696
1.411843 | 182.8612
1.430229 | 182.8527
1.448615 | 182.8443
1.467001 | 182.8359
1.485387 | 182.8275
1.503773 | 182.8191
1.522159 | 182.8106
1.540545 | 182.8022
1.558931 | 182.7938
1.577317 | 182.7854
1.595703 | 182.7769
1.614089 | 182.7685
1.632475 | 182.7601
1.650861 | 182.7517
1.669247 | 182.7433
1.687633 | 182.7348
1.70601 | 182.4485
1.724349 | 181.0506
1.739671 | 181.0436

## StrainRate_0.1
0.02372123 | 4.719261
0.03912379 | 8.887767
0.05753829 | 10.83307
0.0759902 | 14.44578
0.0944421 | 18.05848
0.112894 | 21.67119
0.1313334 | 24.72809
0.1497791 | 28.0629
0.1666658 | 30.14715
0.1866206 | 32.50931
0.2050663 | 35.84411
0.2235182 | 39.45682
0.2419638 | 42.79162
0.2604095 | 46.12643
0.2773118 | 48.90543
0.2985094 | 52.0735
0.3157652 | 56.96454
0.3095356 | 52.24024
0.3341984 | 59.74355
0.3526815 | 64.74576
0.3464457 | 59.74355
0.3711272 | 68.08056
0.3895791 | 71.69327
0.4092208 | 73.74973
0.4264704 | 78.36288
0.4449161 | 81.69768
0.4633555 | 84.75459
0.4818199 | 88.9231
0.4971757 | 91.00735
0.5187611 | 97.81591
0.5372068 | 101.1507
0.5556587 | 104.7634
0.5741106 | 108.3761
0.5925563 | 111.7109
0.6110082 | 115.3236
0.6294725 | 119.4921
0.6479182 | 122.827
0.6663639 | 126.1618
0.6848095 | 129.4966
0.7032614 | 133.1093
0.7217071 | 136.4441
0.7401528 | 139.7789
0.7585985 | 143.1137
0.7770566 | 147.0043
0.795496 | 150.0612
0.8139355 | 153.1181
0.8323749 | 156.175
0.8508144 | 159.2319
0.8692351 | 161.4551
0.8876683 | 164.2341
0.906114 | 167.5689
0.9245347 | 169.7921
0.9429492 | 171.7374
0.9613762 | 174.2385
0.9797907 | 176.1838
0.9982239 | 178.9628
1.016626 | 180.3523
1.035028 | 181.7418
1.053436 | 183.4092
1.068776 | 184.7988
1.090253 | 186.7441
1.108655 | 188.1336
1.127057 | 189.5231
1.145446 | 190.3568
1.163842 | 191.4684
1.182232 | 192.3021
1.200621 | 193.1358
1.21903 | 194.8032
1.237426 | 195.9148
1.255815 | 196.7485
1.274217 | 198.138
1.292594 | 198.4159
1.31099 | 199.5275
1.329367 | 199.8054
1.347757 | 200.6391
1.366146 | 201.4728
1.384517 | 201.4728
1.402907 | 202.3065
1.421296 | 203.1402
1.439667 | 203.1402
1.458038 | 203.1402
1.476409 | 203.1402
1.49478 | 203.1402
1.519293 | 203.9739
1.537701 | 205.6413
1.556072 | 205.6413
1.574443 | 205.6413
1.592814 | 205.6413
1.611185 | 205.6413
1.629556 | 205.6413
1.647933 | 205.9192
1.666304 | 205.9192
1.684687 | 206.475
1.703058 | 206.475
1.721429 | 206.475
1.739787 | 205.9192
1.75509 | 205.6413

## StrainRate_1
0.02372871 | 3.422107
0.03305438 | 8.144279
0.05147959 | 9.529562
0.06995159 | 12.58224
0.08844698 | 16.46861
0.1069424 | 20.35498
0.1269582 | 23.82415
0.1439175 | 27.57192
0.1603622 | 31.18086
0.1748186 | 36.73556
0.1933062 | 40.34403
0.2118015 | 44.2304
0.2302813 | 47.56098
0.2487845 | 51.72525
0.2672721 | 55.33372
0.2857597 | 58.94219
0.3042707 | 63.38436
0.3227583 | 66.99283
0.3412459 | 70.6013
0.3566691 | 74.21048
0.3721001 | 78.09755
0.3905877 | 81.70602
0.4090831 | 85.59239
0.4275629 | 88.92296
0.4460661 | 93.08723
0.4645537 | 96.69571
0.4830568 | 100.86
0.5015288 | 103.9126
0.5200398 | 108.3548
0.5385196 | 111.6854
0.5570228 | 115.8497
0.5755338 | 120.2918
0.5940292 | 124.1782
0.6125168 | 127.7867
0.6310199 | 131.9509
0.6495231 | 136.1152
0.6680185 | 140.0016
0.6864905 | 143.0543
0.7049937 | 147.2185
0.7234969 | 151.3828
0.7419845 | 154.9913
0.7604643 | 158.3218
0.7789519 | 161.9303
0.7974394 | 165.5388
0.8159114 | 168.5915
0.8344068 | 172.4778
0.8528788 | 175.5305
0.871343 | 178.3053
0.8898072 | 181.0801
0.908287 | 184.4106
0.9267746 | 188.0191
0.9452154 | 189.9602
0.9636562 | 191.9013
0.9821126 | 194.3981
1.000577 | 197.1729
1.019018 | 199.114
1.037443 | 200.4993
1.055891 | 202.7183
1.074332 | 204.6593
1.092757 | 206.0446
1.111183 | 207.4299
1.1296 | 208.5373
1.14801 | 209.3668
1.166435 | 210.7521
1.184845 | 211.5815
1.20019 | 212.4117
1.221695 | 214.3521
1.240112 | 215.4595
1.258514 | 216.0111
1.276939 | 217.3964
1.295326 | 217.3921
1.313751 | 218.7774
1.332145 | 219.0511
1.350531 | 219.0469
1.368941 | 219.8764
1.38735 | 220.7059
1.405737 | 220.7017
1.424131 | 220.9754
1.44254 | 221.8048
1.460958 | 222.9122
1.479375 | 224.0196
1.497761 | 224.0154
1.516147 | 224.0112
1.534534 | 224.007
1.552935 | 224.5586
1.57133 | 224.8323
1.589716 | 224.828
1.608125 | 225.6575
1.626512 | 225.6533
1.644898 | 225.6491
1.663284 | 225.6449
1.68167 | 225.6407
1.700056 | 225.6365
1.718443 | 225.6323
1.736829 | 225.6281
1.755215 | 225.6238
1.773601 | 225.6196
1.785859 | 225.6168

## StrainRate_300
0.03611299 | 13.41542
0.03584119 | 5.356431
0.04237385 | 17.02526
0.05485809 | 23.13335
0.07039778 | 28.82319
0.07015878 | 21.73684
0.08875861 | 27.14738
0.1043264 | 33.67091
0.1229403 | 39.49829
0.1431218 | 46.29761
0.1352652 | 40.88215
0.1601165 | 49.62463
0.1787445 | 55.86886
0.1942045 | 59.19659
0.2113258 | 66.27521
0.2284003 | 71.96434
0.2482888 | 79.18065
0.2643627 | 82.50809
0.2841763 | 87.50122
0.2920469 | 93.33353
0.3090558 | 97.07739
0.3027621 | 92.49492
0.3215025 | 102.0739
0.3339211 | 106.2367
0.3525491 | 112.4809
0.3462413 | 107.4816
0.3711348 | 117.4746
0.3834691 | 119.1364
0.3959721 | 125.8003
0.4083532 | 128.8515
0.4270234 | 136.3463
0.4455717 | 140.2284
0.4642254 | 147.2368
0.4579247 | 142.4459
0.477907 | 152.4412
0.4951524 | 154.1007
0.5014602 | 159.1
0.5151347 | 164.096
0.5325114 | 169.646
0.526185 | 164.0909
0.5490696 | 175.1964
0.544827 | 170.752
0.5697205 | 180.745
0.5634127 | 175.7457
0.5883203 | 186.1555
0.5977116 | 191.5703
0.6193013 | 194.6173
0.631823 | 201.837
0.6534689 | 206.5514
0.6690133 | 212.3802
0.6833939 | 214.041
0.7011611 | 219.035
0.7184629 | 222.3619
0.730844 | 225.4132
0.7494017 | 229.5732
0.7680249 | 235.6785
0.7866294 | 241.2279
0.8020145 | 242.3325
0.817512 | 246.7718
0.8360978 | 251.7655
0.8546085 | 254.536
0.8731756 | 258.9739
0.8917051 | 262.3002
0.9101784 | 263.9592
0.9256103 | 266.4532
0.9410891 | 270.3367
0.959553 | 271.7178
0.9780451 | 273.9325
0.9965184 | 275.5915
1.01501 | 277.8062
1.03354 | 281.1325
1.051976 | 281.6799
1.07043 | 282.783
1.088829 | 282.2188
1.107311 | 284.1556

## StrainRate_1500
0.03306876 | 13.85444
0.04101821 | 18.63728
0.05817606 | 23.27717
0.06772788 | 29.23855
0.08345507 | 35.75206
0.0961375 | 42.75255
0.1149875 | 50.16644
0.1085311 | 44.61986
0.1275021 | 54.18413
0.1413798 | 60.5875
0.1590072 | 68.11293
0.1525704 | 62.91319
0.1715335 | 72.33873
0.1854565 | 79.54676
0.2030191 | 85.92069
0.1966096 | 81.20652
0.2156625 | 92.22751
0.2295332 | 98.50601
0.2470115 | 103.3816
0.2534523 | 108.6507
0.2659981 | 113.2234
0.2785791 | 118.4203
0.2911835 | 124.0334
0.3037449 | 128.8835
0.3101857 | 134.1526
0.3227237 | 138.5865
0.3352695 | 143.1592
0.347909 | 149.3966
0.3667746 | 157.088
0.360291 | 151.0558
0.3793556 | 162.2849
0.3919249 | 167.2737
0.4044707 | 171.8464
0.4170868 | 177.6676
0.4371976 | 185.6498
0.4295624 | 180.9916
0.4547321 | 191.5242
0.4483226 | 186.8101
0.461126 | 195.961
0.473707 | 201.1579
0.4862763 | 206.1467
0.5018591 | 210.0936
0.5114499 | 216.7487
0.5240192 | 221.7375
0.5366118 | 227.1426
0.5504333 | 232.547
0.5680584 | 240.0309
0.5615864 | 234.2068
0.5818846 | 245.5186
0.5993723 | 250.5607
0.6120976 | 258.3242
0.6246084 | 262.2725
0.6340704 | 266.6384
0.656012 | 274.3978
0.6495713 | 269.1287
0.6715909 | 278.2753
0.6873415 | 285.205
0.7058676 | 286.8614
0.718468 | 292.4052
0.7370722 | 295.4489
0.7558012 | 300.7124
0.7743273 | 302.3688
0.7929002 | 304.8576
0.8115043 | 307.9014
0.830124 | 311.2226
0.8486657 | 313.1564
0.867145 | 313.9804
0.8856086 | 314.5269
0.8980061 | 316.4636
0.008618694 | 3.655355
0.02240346 | 8.679539